## data_summary
ファイル名 | 閾値電圧 (V) | 移動度 (cm^2/V s) | I_off | I_on | I_on/I_off
A1_FET - Clarius | -6.584382 | 0.01192306 | 1.508556e-08 | 6.154202e-06 | 407.9533
A2_FET - Clarius | -15.12086 | 0.005960823 | 2.05519e-09 | 3.247653e-06 | 1580.22
A3_FET - Clarius | 7.440225 | 0.007064477 | 2.187761e-09 | 5.044936e-06 | 2305.981
A4_FET - Clarius | 8.910413 | 0.006391875 | 3.055738e-09 | 4.807524e-06 | 1573.278
B2_FET - Clarius | 5.725808 | 0.01050096 | 3.173259e-09 | 5.796426e-06 | 1826.648
B3_FET - Clarius | -11.45522 | 0.009642446 | 3.809769e-09 | 3.722337e-06 | 977.0504
C1_FET - Clarius | -1.666365 | 0.009431842 | 7.307729e-09 | 4.795481e-06 | 656.2204
C2_FET - Clarius | 2.921792 | 0.004859549 | 1.314878e-09 | 3.098864e-06 | 2356.769
C4_FET - Clarius | 4.154975 | 0.01025262 | 2.136974e-09 | 4.997098e-06 | 2338.399
D1_FET - Clarius | -17.53087 | 0.004216184 | 3.723526e-11 | 2.923404e-06 | 78511.71
D2_FET - Clarius | -15.29384 | 0.005355075 | 7.43787e-11 | 3.133972e-06 | 42135.34
D3_FET - Clarius | -6.355168 | 0.009127522 | 1.087365e-09 | 4.4629e-06 | 4104.327 | 8785.323
平均値 | -3.737791 | 0.007893869 | 3.44382e-09 | 4.348733e-06 | 11564.49
標準偏差 | 9.597819 | 0.002547695 | 4.145914e-09 | 1.101975e-06 | 24078.8