## Sheet1
Wavelength (nm) | polymer | Condition C | Condition E | Condition D
800 | 0.003621203592 | 0.005655341316 | 0.001385268406 | 0.0006786128506
799.333313 | 0.003519127844 | 0.005481266417 | 0.001187561895 | 0.0006110537797
798.666687 | 0.003560727695 | 0.005604388658 | 0.00136841496 | 0.0007631672197
798 | 0.003541153856 | 0.005678079091 | 0.001406615134 | 0.0007913297741
797.333313 | 0.003500938881 | 0.005525781307 | 0.001231690869 | 0.000730546657
796.666687 | 0.003568453249 | 0.005553415511 | 0.001286936109 | 0.0006545797223
796 | 0.003608256811 | 0.005714010913 | 0.001264375052 | 0.0007395701832
795.333313 | 0.003616557224 | 0.005830036476 | 0.001367376302 | 0.000895956764
794.666687 | 0.003556943499 | 0.005617578514 | 0.001267308719 | 0.0006724423729
794 | 0.003540057689 | 0.005637429655 | 0.001334995963 | 0.0007436153246
793.333313 | 0.003526226152 | 0.005478409119 | 0.001265673083 | 0.0007056031027
792.666687 | 0.003616922768 | 0.005421789363 | 0.001339903451 | 0.0008032592013
792 | 0.003581842408 | 0.005232507363 | 0.001281509991 | 0.0006326217554
791.333313 | 0.003548383014 | 0.005211705342 | 0.001334710279 | 0.0007158447988
790.666687 | 0.003536221338 | 0.005197034683 | 0.001386852469 | 0.0008197793504
790 | 0.003486508271 | 0.005093513988 | 0.001270190463 | 0.0007301317528
789.333313 | 0.00349600683 | 0.005000832491 | 0.001239245059 | 0.0006848092889
788.666687 | 0.00352098071 | 0.005057580769 | 0.00143905275 | 0.0007784671034
788 | 0.003576700576 | 0.005062425975 | 0.001290311338 | 0.0007275647367
787.333313 | 0.003494806588 | 0.004989808425 | 0.001265153871 | 0.0006904873298
786.666687 | 0.003571715672 | 0.005079553928 | 0.001253523282 | 0.0007547655259
786 | 0.003477818798 | 0.004936786834 | 0.001283768681 | 0.0007565288106
785.333313 | 0.003439253429 | 0.004846573342 | 0.001287922729 | 0.0006678016507
784.666687 | 0.003466154914 | 0.004890787881 | 0.001217543148 | 0.0007700391579
784 | 0.003476566402 | 0.004951108713 | 0.001235454925 | 0.000760496303
783.333313 | 0.003452143166 | 0.004902254324 | 0.001372517901 | 0.0007568918518
782.666687 | 0.003270550864 | 0.004822622519 | 0.001193350414 | 0.0007211602642
782 | 0.003390229773 | 0.004818853457 | 0.001291895052 | 0.0007527428679
781.333313 | 0.003390699392 | 0.004813671112 | 0.00126964529 | 0.0008263409254
780.666687 | 0.003162116744 | 0.004697550088 | 0.001209210488 | 0.0007001323393
780 | 0.003394534579 | 0.004788334947 | 0.001412042882 | 0.0007651639753
779.333313 | 0.003211114788 | 0.004649692681 | 0.001243113191 | 0.000653983443
778.666687 | 0.00329185999 | 0.004715920426 | 0.001358495443 | 0.0007762368768
778 | 0.00324032316 | 0.004669211805 | 0.001315470203 | 0.0007611445617
777.333313 | 0.003153042868 | 0.004596006125 | 0.001271358691 | 0.000618338061
776.666687 | 0.00316188205 | 0.004742141813 | 0.001285949606 | 0.0007171153557
776 | 0.00317150401 | 0.004725602921 | 0.00138833269 | 0.0007465973031
775.333313 | 0.003032594919 | 0.004749129526 | 0.001293348963 | 0.0006930800737
774.666687 | 0.002993130824 | 0.004663377069 | 0.001293894253 | 0.0007768592914
774 | 0.003039320232 | 0.004712518305 | 0.001407705829 | 0.0007052142173
773.333313 | 0.003001810517 | 0.00475020241 | 0.001217257581 | 0.00075974426
772.666687 | 0.002859021071 | 0.004563672002 | 0.001254613628 | 0.0007351362146
772 | 0.002860037144 | 0.004586222116 | 0.001227485365 | 0.000674801704
771.333313 | 0.002986588515 | 0.004748658277 | 0.001349303289 | 0.0008251998224
770.666687 | 0.002851777244 | 0.004558963235 | 0.001165862544 | 0.0007129667792
770 | 0.002853549086 | 0.00454575289 | 0.001287039951 | 0.0007590700989
769.333313 | 0.002851594938 | 0.004653277341 | 0.001276265597 | 0.0007267609471
768.666687 | 0.002806493314 | 0.004502594005 | 0.001259883749 | 0.0006866760668
768 | 0.0028356486 | 0.004535368178 | 0.001258559758 | 0.0007211602642
767.333313 | 0.002825773554 | 0.004508269951 | 0.001263622195 | 0.0006243003299
766.666687 | 0.002799224341 | 0.00454392191 | 0.001391604776 | 0.0007466491661
766 | 0.002794456668 | 0.004450494889 | 0.001337410766 | 0.0007595627685
765.333313 | 0.002777965507 | 0.004450416192 | 0.0012827561 | 0.0007267349865
764.666687 | 0.002770175925 | 0.004419766832 | 0.001291713328 | 0.0007142113172
764 | 0.002749178791 | 0.004405723885 | 0.001315080677 | 0.0007290686481
763.333313 | 0.002756785601 | 0.00441563502 | 0.001309732092 | 0.0007292761002
762.666687 | 0.002772624837 | 0.004398532677 | 0.001244125655 | 0.0006755017093
762 | 0.002717346419 | 0.004349740688 | 0.001278991578 | 0.0007830312243
761.333313 | 0.002867072588 | 0.004448480904 | 0.001356028602 | 0.0007608074811
760.666687 | 0.002817253815 | 0.004411503207 | 0.001345408265 | 0.0007324395119
760 | 0.002805607626 | 0.004383104853 | 0.001400719979 | 0.0007384033524
759.333313 | 0.002786484547 | 0.004375025164 | 0.001336943358 | 0.0007227937458
758.666687 | 0.002817488275 | 0.004342053551 | 0.00128615729 | 0.0006971506518
758 | 0.002782628639 | 0.004308796953 | 0.001337566529 | 0.0007481531356
757.333313 | 0.002879788866 | 0.004341007676 | 0.001330529805 | 0.0007561657694
756.666687 | 0.002768143779 | 0.004218034446 | 0.001262116362 | 0.0006509242812
756 | 0.002707604552 | 0.004195607733 | 0.001231976436 | 0.0006874279352
755.333313 | 0.00277322391 | 0.00415363349 | 0.001250174362 | 0.0006699794321
754.666687 | 0.002746704035 | 0.004226320423 | 0.001291427761 | 0.0006802721764
754 | 0.002705103951 | 0.004152614158 | 0.001238050987 | 0.000694557908
753.333313 | 0.00282178726 | 0.004128623288 | 0.001275149174 | 0.0007361733587
752.666687 | 0.002772129839 | 0.004190484993 | 0.001383087016 | 0.0007146261632
752 | 0.00281399698 | 0.004126271233 | 0.001250849338 | 0.000617482583
751.333313 | 0.002836195752 | 0.004149477929 | 0.001221982064 | 0.0007881399943
750.666687 | 0.002820224036 | 0.004069775343 | 0.00125051185 | 0.0006713534822
750 | 0.002818322042 | 0.004077143967 | 0.001242178609 | 0.0006559796748
749.333313 | 0.002790783299 | 0.004101210274 | 0.001317002112 | 0.0007106331759
748.666687 | 0.002781742951 | 0.003994632978 | 0.001197166042 | 0.0006012293161
748 | 0.002860245761 | 0.004092926625 | 0.001319572562 | 0.0007304429309
747.333313 | 0.002835075371 | 0.004029981792 | 0.001374803134 | 0.0007284722524
746.666687 | 0.002801517025 | 0.004073485732 | 0.001290337299 | 0.0007136668428
746 | 0.002884766087 | 0.004111898132 | 0.001349978382 | 0.0007449896075
745.333313 | 0.002835700754 | 0.004005291965 | 0.001316430862 | 0.0007065883838
744.666687 | 0.002877860563 | 0.004021908157 | 0.001322558499 | 0.0007663568249
744 | 0.002899463288 | 0.003961716313 | 0.001391448895 | 0.0007154040504
743.333313 | 0.002836273983 | 0.004006728996 | 0.001312951674 | 0.0006997693563
742.666687 | 0.002865665592 | 0.00398812769 | 0.001258092467 | 0.0007409445243
742 | 0.002816628432 | 0.003908193205 | 0.001255392446 | 0.0006223301752
741.333313 | 0.002863242291 | 0.003901611082 | 0.001283249469 | 0.0006736090872
740.666687 | 0.00293743331 | 0.00391187612 | 0.001323649078 | 0.0007738770801
740 | 0.002806545468 | 0.003916394897 | 0.001306512509 | 0.0006524019991
739.333313 | 0.002833876759 | 0.003792497097 | 0.001221956103 | 0.0007211343036
738.666687 | 0.002760172123 | 0.003826210275 | 0.001288467902 | 0.0006445209146
738 | 0.002827388933 | 0.003868910484 | 0.001294127898 | 0.0006219931529
737.333313 | 0.002785468474 | 0.003815320553 | 0.001311575528 | 0.0006628757692
736.666687 | 0.002799589187 | 0.003862224519 | 0.001235714532 | 0.0006892428501
736 | 0.002747120801 | 0.00375857763 | 0.001219074707 | 0.0006210599677
735.333313 | 0.002875541337 | 0.003823651234 | 0.001359274494 | 0.0006757609663
734.666687 | 0.002843204653 | 0.003831433365 | 0.00131476915 | 0.0006668683491
734 | 0.002839661203 | 0.003816156182 | 0.001305889338 | 0.0006699275691
733.333313 | 0.002854070161 | 0.003815607866 | 0.001316378941 | 0.0007256200188
732.666687 | 0.002764027799 | 0.00376993604 | 0.001255314564 | 0.0006882316666
732 | 0.002798182191 | 0.00377620291 | 0.001287611201 | 0.0007198378444
731.333313 | 0.002766216174 | 0.003749804571 | 0.001250200323 | 0.0006156680174
730.666687 | 0.002720680553 | 0.003749856725 | 0.001252147369 | 0.0007067439728
730 | 0.002715158276 | 0.003783148713 | 0.001265984611 | 0.0006770053878
729.333313 | 0.002667935332 | 0.00365150976 | 0.001164071611 | 0.0006518057198
728.666687 | 0.002732324647 | 0.003854337148 | 0.001320325537 | 0.0007458971813
728 | 0.002678483957 | 0.003659654409 | 0.001287351595 | 0.0006483318284
727.333313 | 0.00279372721 | 0.003749360563 | 0.001352678868 | 0.0007658381946
726.666687 | 0.002756655216 | 0.003724687034 | 0.001313107437 | 0.0006745942519
726 | 0.00274847541 | 0.003713747486 | 0.001316638547 | 0.0006678794161
725.333313 | 0.002668612637 | 0.003651744686 | 0.001250641653 | 0.0006931318785
724.666687 | 0.00268608937 | 0.003658218775 | 0.001246591797 | 0.0006282406976
724 | 0.00265801209 | 0.003691007849 | 0.00126203848 | 0.0006500947056
723.333313 | 0.002768091857 | 0.003641746938 | 0.001322662458 | 0.0007113332395
722.666687 | 0.002720784862 | 0.003718812484 | 0.001357041299 | 0.0007077032933
722 | 0.002711850218 | 0.003682549112 | 0.001246332191 | 0.0006359918625
721.333313 | 0.002609206829 | 0.003678111127 | 0.001291038236 | 0.0007122666575
720.666687 | 0.002665825654 | 0.00371612329 | 0.001324038487 | 0.0007079107454
720 | 0.002676217817 | 0.003663204843 | 0.001283197547 | 0.0006875575637
719.333313 | 0.002641265513 | 0.003675631015 | 0.001323389472 | 0.0006645609392
718.666687 | 0.002577957464 | 0.003613685956 | 0.001246617758 | 0.0006238855422
718 | 0.002661423991 | 0.003624701407 | 0.001299632131 | 0.0006571203703
717.333313 | 0.00261694123 | 0.003605359467 | 0.001272890484 | 0.0007082996308
716.666687 | 0.002615977777 | 0.003609796753 | 0.001285845647 | 0.0006816980895
716 | 0.002545955358 | 0.00350970705 | 0.001280549332 | 0.0006254668697
715.333313 | 0.002591602737 | 0.003564694896 | 0.001267438522 | 0.0006755276117
714.666687 | 0.0025482208 | 0.003509680973 | 0.00128088682 | 0.0005906533333
714 | 0.002524917247 | 0.003525469219 | 0.001229043002 | 0.0006046509952
713.333313 | 0.002533769701 | 0.003505453467 | 0.001239167177 | 0.0006372362259
712.666687 | 0.002533353167 | 0.003550157649 | 0.001233533956 | 0.0006984729553
712 | 0.002573687118 | 0.00353958807 | 0.001287792926 | 0.0006473466638
711.333313 | 0.002527468838 | 0.003516126657 | 0.001311393804 | 0.0006938060396
710.666687 | 0.002549652942 | 0.003543920349 | 0.001299969619 | 0.0006682942621
710 | 0.002473393222 | 0.003514352255 | 0.001271358691 | 0.0006338401581
709.333313 | 0.002493231324 | 0.003524164436 | 0.001326011843 | 0.0007019991172
708.666687 | 0.002455638489 | 0.003530349582 | 0.001353042433 | 0.000676486874
708 | 0.00246946211 | 0.003530088579 | 0.001260974095 | 0.0006739720702
707.333313 | 0.002496642061 | 0.003543633269 | 0.001348108752 | 0.0006859760033
706.666687 | 0.002467066981 | 0.003527217777 | 0.001289584325 | 0.0007398294983
706 | 0.00241377973 | 0.003476931714 | 0.001343486714 | 0.0006527908845
705.333313 | 0.002509373473 | 0.003556082025 | 0.00130199478 | 0.000692950387
704.666687 | 0.002498438349 | 0.003509680973 | 0.001361351809 | 0.0007456638268
704 | 0.002487503691 | 0.003515369957 | 0.001379451365 | 0.000716674549
703.333313 | 0.00246269349 | 0.003522729268 | 0.001309913816 | 0.0006814388325
702.666687 | 0.002440097276 | 0.003473147983 | 0.001299502328 | 0.0007138223737
702 | 0.002486957004 | 0.003519493155 | 0.001384774921 | 0.0007495793398
701.333313 | 0.002412504284 | 0.003489039605 | 0.00131578173 | 0.0006728313165
700.666687 | 0.002468134277 | 0.003526748158 | 0.001315729809 | 0.0007239605766
700 | 0.002389234025 | 0.003468529554 | 0.00129859359 | 0.0007138223737
699.333313 | 0.002430882072 | 0.00355101889 | 0.001363455201 | 0.0007533652242
698.666687 | 0.002397042699 | 0.003534707706 | 0.001327777514 | 0.0006995100994
698 | 0.002407142194 | 0.003542484948 | 0.001348783844 | 0.0007709467318
697.333313 | 0.002371743089 | 0.003530610353 | 0.001365065225 | 0.0007407889352
696.666687 | 0.002357896417 | 0.003517849138 | 0.001317469403 | 0.0006932356046
696 | 0.002456627786 | 0.003486925736 | 0.001342785661 | 0.0007174264756
695.333313 | 0.002434266033 | 0.003542406484 | 0.001412847894 | 0.0007318690186
694.666687 | 0.002384106396 | 0.003470016876 | 0.001273903064 | 0.0006410211208
694 | 0.002367110224 | 0.003482202766 | 0.001258403994 | 0.0007139520603
693.333313 | 0.002363492269 | 0.003486038651 | 0.00133086741 | 0.0007361474563
692.666687 | 0.002425623825 | 0.003512003459 | 0.001311315922 | 0.0007829793612
692 | 0.002395038493 | 0.00344561995 | 0.001318741706 | 0.0007121629897
691.333313 | 0.002412790665 | 0.003517092206 | 0.00133644999 | 0.0007602369878
690.666687 | 0.002366016852 | 0.003465633141 | 0.001349225291 | 0.0007357325521
690 | 0.002388557186 | 0.003449064214 | 0.001329101739 | 0.0007123185205
689.333313 | 0.002350114519 | 0.003468216397 | 0.001345875673 | 0.0007252051728
688.666687 | 0.002387464046 | 0.003542171791 | 0.001385034644 | 0.0007482568617
688 | 0.002323802561 | 0.003486195114 | 0.001328660292 | 0.0006988100358
687.333313 | 0.002411645371 | 0.003574612783 | 0.001356132445 | 0.0007863506326
686.666687 | 0.002403758233 | 0.003586827544 | 0.001379191759 | 0.0008169524954
686 | 0.002361097839 | 0.00352586084 | 0.001364441938 | 0.0007739548455
685.333313 | 0.002406569431 | 0.003599382238 | 0.001356418128 | 0.0007546877023
684.666687 | 0.002408834174 | 0.003566495609 | 0.001389890793 | 0.0007359400042
684 | 0.002393034287 | 0.003551723668 | 0.001337125083 | 0.0007877509925
683.333313 | 0.00239022309 | 0.003540684236 | 0.001382723451 | 0.0007123444811
682.666687 | 0.002365626628 | 0.003531028051 | 0.001321649761 | 0.0007627782761
682 | 0.002429033862 | 0.003578736447 | 0.001411367673 | 0.0007839128957
681.333313 | 0.002436635084 | 0.003550862428 | 0.001404901152 | 0.0007910185377
680.666687 | 0.00241489918 | 0.003531262977 | 0.001355223591 | 0.0007477641921
680 | 0.00247302861 | 0.003570201807 | 0.00142796291 | 0.000832124555
679.333313 | 0.002488388913 | 0.003568165936 | 0.001443364192 | 0.0008324357914
678.666687 | 0.002519110916 | 0.003615304362 | 0.001479726634 | 0.0008982653962
678 | 0.002502005314 | 0.00357871037 | 0.001406926778 | 0.0008227100479
677.333313 | 0.002472065389 | 0.003576074261 | 0.001405290677 | 0.000826211297
676.666687 | 0.002488466911 | 0.003601835808 | 0.001403031289 | 0.0008303350187
676 | 0.002503671451 | 0.003600295866 | 0.001443286194 | 0.0008206611383
675.333313 | 0.002540018875 | 0.003604915692 | 0.001461986569 | 0.0008790965076
674.666687 | 0.002477610717 | 0.003533402923 | 0.001393812126 | 0.0008380119689
674 | 0.002484431723 | 0.003565190826 | 0.001388696255 | 0.0008323061047
673.333313 | 0.002478339709 | 0.003605803242 | 0.001464298228 | 0.0008362223743
672.666687 | 0.002510805381 | 0.00359418802 | 0.001470947405 | 0.0008684359491
672 | 0.002444470534 | 0.003570567118 | 0.001420457265 | 0.0008531847852
671.333313 | 0.002429658547 | 0.003555012168 | 0.001428638236 | 0.0008545335149
670.666687 | 0.002495939145 | 0.003579545533 | 0.001505727763 | 0.000877669896
670 | 0.002469748491 | 0.003579963231 | 0.001471155207 | 0.0008460521931
669.333313 | 0.002473939909 | 0.003557256656 | 0.001495311502 | 0.000877384562
668.666687 | 0.002501432551 | 0.003567200387 | 0.001432066434 | 0.0008082903805
668 | 0.002465557074 | 0.003580902703 | 0.001437468454 | 0.0008374154568
667.333313 | 0.00252067321 | 0.003551279893 | 0.001491752919 | 0.0008813531604
666.666687 | 0.002489326056 | 0.003602253273 | 0.001500168932 | 0.000854689104
666 | 0.002478964394 | 0.003612015396 | 0.001525989384 | 0.0009016635013
665.333313 | 0.002470191102 | 0.003584139282 | 0.001455077785 | 0.0008291160339
664.666687 | 0.002526687691 | 0.003641172545 | 0.001492558164 | 0.0008727675886
664 | 0.002445667982 | 0.003560988698 | 0.001407446107 | 0.0008185345214
663.333313 | 0.00249088835 | 0.003631775267 | 0.001492012641 | 0.0008244736237
662.666687 | 0.002496069297 | 0.003576805117 | 0.001447182032 | 0.0008482827689
662 | 0.002466155915 | 0.003647489706 | 0.001468168222 | 0.000856919738
661.333313 | 0.002464281395 | 0.00359564973 | 0.00147793442 | 0.0008521213895
660.666687 | 0.002473184839 | 0.003582077334 | 0.001477752579 | 0.0008338622283
660 | 0.002394882264 | 0.003571689595 | 0.001435468672 | 0.0008233584231
659.333313 | 0.002392982133 | 0.003567278618 | 0.001473233104 | 0.0008589946665
658.666687 | 0.002444678918 | 0.003580459161 | 0.001447571674 | 0.0008430954767
658 | 0.002392175375 | 0.003548487555 | 0.001470661722 | 0.0008261593757
657.333313 | 0.002387932502 | 0.00358035462 | 0.001462376211 | 0.0008521213895
656.666687 | 0.002381503582 | 0.003593144007 | 0.001474635676 | 0.0008401646628
656 | 0.002454831498 | 0.003610527609 | 0.00147957087 | 0.000885866466
655.333313 | 0.002390327165 | 0.00354861794 | 0.001444455003 | 0.0008305684314
654.666687 | 0.002369895112 | 0.003585209372 | 0.001437546453 | 0.0008355480968
654 | 0.002367396373 | 0.003576100338 | 0.001435780316 | 0.0008383232052
653.333313 | 0.002414248418 | 0.003561380319 | 0.001467778697 | 0.0008148258203
652.666687 | 0.002447958803 | 0.00361650507 | 0.001462921617 | 0.0008402424864
652 | 0.002390092937 | 0.003565895371 | 0.001471311087 | 0.0008522510761
651.333313 | 0.002437207615 | 0.003594318638 | 0.001477856538 | 0.000838608481
650.666687 | 0.002422474092 | 0.003622064833 | 0.001569295302 | 0.0009500438464
650 | 0.00244309078 | 0.003672028426 | 0.001505208202 | 0.0008882787661
649.333313 | 0.00243280828 | 0.003605646547 | 0.00150481856 | 0.0008702515624
648.666687 | 0.002410083544 | 0.003612850793 | 0.001517339144 | 0.0008918324602
648 | 0.002399229212 | 0.003548200475 | 0.001495233621 | 0.0008438216755
647.333313 | 0.002416408854 | 0.003580459161 | 0.001505338121 | 0.0008792002336
646.666687 | 0.002446344821 | 0.003606325248 | 0.001493649092 | 0.0009039721335
646 | 0.002411124762 | 0.003562058788 | 0.001482298132 | 0.0008601359441
645.333313 | 0.002439602511 | 0.0035510452 | 0.001554591116 | 0.0008587612538
644.666687 | 0.002406205051 | 0.003542902414 | 0.001502480824 | 0.0008292716229
644 | 0.002440149197 | 0.003557648044 | 0.001484324108 | 0.0008464412531
643.333313 | 0.002417372074 | 0.003516596509 | 0.001484194305 | 0.0008459743694
642.666687 | 0.002464203397 | 0.003618593328 | 0.001496194745 | 0.0008982394938
642 | 0.002480031922 | 0.003566678381 | 0.00151450769 | 0.0008647268405
641.333313 | 0.002455612412 | 0.003503704909 | 0.001508974703 | 0.0008446256979
640.666687 | 0.002484041033 | 0.003542693565 | 0.001504688757 | 0.0008753873408
640 | 0.002534342697 | 0.003540579695 | 0.001539991237 | 0.000872404431
639.333313 | 0.002521610586 | 0.00349686807 | 0.001472739619 | 0.0008468821761
638.666687 | 0.002500807634 | 0.003514613025 | 0.001502636587 | 0.0008749723202
638 | 0.002503515454 | 0.00345877069 | 0.001469622832 | 0.0007727360353
637.333313 | 0.002563088899 | 0.003530558199 | 0.001533730654 | 0.0009241279331
636.666687 | 0.002471857239 | 0.003480036976 | 0.001490506111 | 0.0008178342832
636 | 0.002574312035 | 0.003536012722 | 0.001536172582 | 0.0009035311523
635.333313 | 0.002584389411 | 0.003510829294 | 0.001545134932 | 0.0008697069134
634.666687 | 0.0025175747 | 0.003467877163 | 0.001529158559 | 0.0008880712558
634 | 0.002538482659 | 0.003504383611 | 0.001543186605 | 0.0008963718428
633.333313 | 0.00255207438 | 0.003432704601 | 0.001514247851 | 0.0008657643339
632.666687 | 0.002650719602 | 0.003501565196 | 0.001551915309 | 0.0008801599615
632 | 0.002619181061 | 0.003424590221 | 0.001524846419 | 0.0008904836141
631.333313 | 0.002584910253 | 0.003419293789 | 0.001499363687 | 0.0008520176052
630.666687 | 0.002609519288 | 0.00339083001 | 0.001549966866 | 0.0008853477193
630 | 0.002553532599 | 0.003377968213 | 0.001507546054 | 0.0008548447513
629.333313 | 0.002622931032 | 0.00338694267 | 0.001547628897 | 0.0008986285538
628.666687 | 0.002670644084 | 0.00339951762 | 0.001575842267 | 0.0009109241073
628 | 0.002666554879 | 0.003396308515 | 0.001576413866 | 0.0009044909384
627.333313 | 0.002661502222 | 0.003383812029 | 0.001577842748 | 0.0009201070643
626.666687 | 0.002676400123 | 0.003455143655 | 0.001582727069 | 0.0009255546611
626 | 0.002718127798 | 0.003447081195 | 0.001596860704 | 0.0009533385746
625.333313 | 0.002711251145 | 0.003404004965 | 0.001578414347 | 0.0009496028651
624.666687 | 0.002734069945 | 0.003422059352 | 0.001589975669 | 0.0008989917114
624 | 0.002743525896 | 0.003416084684 | 0.001565866056 | 0.0008700181497
623.333313 | 0.002794717206 | 0.003408753313 | 0.001604940975 | 0.0009424946038
622.666687 | 0.002816029126 | 0.003412901657 | 0.001631936873 | 0.00093089859
622 | 0.00279125222 | 0.003354672343 | 0.001620114548 | 0.0009502254543
621.333313 | 0.002808551537 | 0.003371994244 | 0.001574075664 | 0.0009232978337
620.666687 | 0.002786588622 | 0.003297467949 | 0.001555032795 | 0.0008751798305
620 | 0.002865535207 | 0.003370611463 | 0.001596522867 | 0.0009683857206
619.333313 | 0.002861600602 | 0.003368081059 | 0.00158018095 | 0.0009161122143
618.666687 | 0.002871424193 | 0.003380159615 | 0.001605070778 | 0.0009456855478
618 | 0.002912362805 | 0.00333787268 | 0.001588390791 | 0.0009126880323
617.333313 | 0.002928546397 | 0.003369463608 | 0.001618503593 | 0.0009686451522
616.666687 | 0.002958700294 | 0.003347237594 | 0.001593301189 | 0.0009403673466
616 | 0.003021464217 | 0.003378385678 | 0.00162936456 | 0.0009894525865
615.333313 | 0.002945121611 | 0.003313300665 | 0.001575140865 | 0.0009034274262
614.666687 | 0.002988803899 | 0.003327490762 | 0.001589508029 | 0.000910820323
614 | 0.003061895492 | 0.003366359277 | 0.001640303642 | 0.0009668550338
613.333313 | 0.003079622984 | 0.003349141916 | 0.001607279293 | 0.0009916838026
612.666687 | 0.003078945214 | 0.003337768372 | 0.001630377839 | 0.0009788930183
612 | 0.003122797236 | 0.003377446439 | 0.00161395676 | 0.0009875586256
611.333313 | 0.003174007172 | 0.003388768993 | 0.001616424997 | 0.001033327775
610.666687 | 0.00316138682 | 0.003387986217 | 0.001702357666 | 0.000991061097
610 | 0.003249503439 | 0.003438444808 | 0.001692794263 | 0.001025543548
609.333313 | 0.003198049963 | 0.003379924921 | 0.001666755998 | 0.001001776662
608.666687 | 0.003260978963 | 0.00342944311 | 0.001665456803 | 0.001028086408
608 | 0.003312074812 | 0.003485047026 | 0.001754803816 | 0.001086705364
607.333313 | 0.003311944427 | 0.003478131955 | 0.001740872976 | 0.001053774962
606.666687 | 0.003357463516 | 0.003485490568 | 0.001740301261 | 0.001092154998
606 | 0.00337551604 | 0.003446689807 | 0.001699369051 | 0.001010676031
605.333313 | 0.003392212559 | 0.00342505984 | 0.00171683298 | 0.001044641132
604.666687 | 0.003415667219 | 0.003531654365 | 0.001779677696 | 0.001107907738
604 | 0.003450629767 | 0.003486090805 | 0.001756701153 | 0.00107702578
603.333313 | 0.003504983615 | 0.00346451113 | 0.001705917995 | 0.001056811074
602.666687 | 0.00354506867 | 0.003426990472 | 0.001709348406 | 0.001006446895
602 | 0.00358533999 | 0.00350780203 | 0.00172091322 | 0.001053307904
601.333313 | 0.003614782356 | 0.003428738564 | 0.001710257959 | 0.001052814885
600.666687 | 0.003622821998 | 0.003433539532 | 0.001708958531 | 0.001010027481
600 | 0.003714844119 | 0.003494519508 | 0.001730789081 | 0.001038724906
599.333313 | 0.003749621799 | 0.003498720704 | 0.001718808082 | 0.001024168334
598.666687 | 0.003719334723 | 0.003482072148 | 0.001729125739 | 0.001024272176
598 | 0.003779440885 | 0.003456161357 | 0.001709218486 | 0.001038491377
597.333313 | 0.003844856983 | 0.003479593201 | 0.001722810441 | 0.001031200052
596.666687 | 0.003822867759 | 0.003460675478 | 0.001692794263 | 0.001027152291
596 | 0.003850106383 | 0.003433956997 | 0.001668341109 | 0.0009877660777
595.333313 | 0.00392989954 | 0.00348196784 | 0.001722654444 | 0.001018849202
594.666687 | 0.004003280308 | 0.003545851447 | 0.001738975756 | 0.001083876705
594 | 0.004050387535 | 0.003520771861 | 0.001782822772 | 0.001090935315
593.333313 | 0.004131288733 | 0.003544155043 | 0.001813936862 | 0.001105416333
592.666687 | 0.004067423753 | 0.003416188993 | 0.001741132932 | 0.001025906764
592 | 0.004160402343 | 0.003477323102 | 0.001739157713 | 0.001087146462
591.333313 | 0.004239207134 | 0.003514639335 | 0.001750411466 | 0.00106581545
590.666687 | 0.004299907945 | 0.003471843433 | 0.001799146412 | 0.001085537602
590 | 0.004334863275 | 0.003510881448 | 0.001788723166 | 0.00107676629
589.333313 | 0.004382189829 | 0.00346819032 | 0.001761795487 | 0.001094438718
588.666687 | 0.004421649501 | 0.003444263246 | 0.001750359428 | 0.001059950911
588 | 0.004544000607 | 0.003461223328 | 0.001748436131 | 0.001086549601
587.333313 | 0.004597418942 | 0.003473826451 | 0.00174386194 | 0.001035740948
586.666687 | 0.004739917349 | 0.003547391389 | 0.001821059384 | 0.001114551444
586 | 0.004742403515 | 0.003469442716 | 0.001743368106 | 0.001072199084
585.333313 | 0.004880787339 | 0.003484733868 | 0.001806684537 | 0.001074378844
584.666687 | 0.004906626418 | 0.003454152262 | 0.001714623999 | 0.001040333649
584 | 0.005110198166 | 0.003519049613 | 0.001852904097 | 0.001082475414
583.333313 | 0.005202876404 | 0.003495771904 | 0.001797040924 | 0.001080062008
582.666687 | 0.005290570203 | 0.003536090953 | 0.001825946383 | 0.001157816383
582 | 0.005393508356 | 0.003488517599 | 0.001785889966 | 0.001047132188
581.333313 | 0.005446376279 | 0.003518370911 | 0.001811025548 | 0.001140842098
580.666687 | 0.005548171699 | 0.003460440552 | 0.001749501796 | 0.001053022454
580 | 0.005787090864 | 0.003521554871 | 0.001813572948 | 0.001114681247
579.333313 | 0.005817496218 | 0.00350808911 | 0.001782536856 | 0.001095191343
578.666687 | 0.006020182744 | 0.003505688393 | 0.001801849692 | 0.001103158458
578 | 0.006201143377 | 0.003557700198 | 0.001871414133 | 0.001145929098
577.333313 | 0.006354623474 | 0.003476305399 | 0.001769826747 | 0.00106986356
576.666687 | 0.006536826957 | 0.003437453182 | 0.001753790188 | 0.001061404007
576 | 0.006707671098 | 0.003502739361 | 0.001788047375 | 0.001117198612
575.333313 | 0.00697487453 | 0.003514952492 | 0.001844403334 | 0.001140504726
574.666687 | 0.007223633584 | 0.00351771852 | 0.001862886944 | 0.001146032941
574 | 0.007477039006 | 0.003551697591 | 0.001877991599 | 0.001151717035
573.333313 | 0.007635449525 | 0.003472313052 | 0.001835044823 | 0.001140115433
572.666687 | 0.007882531732 | 0.003509054659 | 0.001802005689 | 0.001152625424
572 | 0.008193797432 | 0.003555325326 | 0.001895566704 | 0.001209781622
571.333313 | 0.008509668522 | 0.003570410656 | 0.001895150752 | 0.001165369409
570.666687 | 0.008801519871 | 0.0035875584 | 0.001899414579 | 0.001230522641
570 | 0.009068560787 | 0.003526539309 | 0.001864316757 | 0.001083461451
569.333313 | 0.009332143702 | 0.003618410556 | 0.001809283975 | 0.001137701678
568.666687 | 0.009742893279 | 0.003606429556 | 0.001850018511 | 0.001190728741
568 | 0.01008267794 | 0.003607760882 | 0.001832809183 | 0.001227641129
567.333313 | 0.01056526881 | 0.003632010194 | 0.001903652563 | 0.001194466488
566.666687 | 0.01100089587 | 0.003585366067 | 0.001881449367 | 0.001196880592
566 | 0.01153397653 | 0.003618906485 | 0.001862236997 | 0.001213415759
565.333313 | 0.01205770485 | 0.003651196603 | 0.001872505993 | 0.001209418173
564.666687 | 0.01263672113 | 0.003598259762 | 0.001837748336 | 0.00115908822
564 | 0.01323761977 | 0.003632062348 | 0.001926246798 | 0.001273331814
563.333313 | 0.01386086456 | 0.003659158479 | 0.001948556281 | 0.001246825443
562.666687 | 0.01448224857 | 0.003576831194 | 0.001843831385 | 0.001142555149
562 | 0.01522094011 | 0.003682209877 | 0.001950064441 | 0.001208873
561.333313 | 0.01601360925 | 0.003685864853 | 0.001924660755 | 0.001269593369
560.666687 | 0.01679895632 | 0.003669678932 | 0.001915664528 | 0.001235377043
560 | 0.01761543192 | 0.003668425838 | 0.001917510643 | 0.001211910159
559.333313 | 0.01850253902 | 0.003716723761 | 0.001969696721 | 0.001310926396
558.666687 | 0.01936926693 | 0.003707037773 | 0.001962545794 | 0.001284833183
558 | 0.02028825507 | 0.003655660432 | 0.001951962593 | 0.001237090444
557.333313 | 0.0212857984 | 0.003711815458 | 0.001924010809 | 0.001268139458
556.666687 | 0.02234267257 | 0.003728290088 | 0.001989251934 | 0.001301761135
556 | 0.02339477837 | 0.003753225086 | 0.00199421891 | 0.001297503128
555.333313 | 0.02451289259 | 0.003732963698 | 0.001961011672 | 0.001306200982
554.666687 | 0.02570499294 | 0.003777169157 | 0.001990396064 | 0.0013450447
554 | 0.02689875104 | 0.003735913895 | 0.001996767474 | 0.001329569146
553.333313 | 0.02814664133 | 0.003695106599 | 0.002005817369 | 0.001341071911
552.666687 | 0.02946383506 | 0.003747768002 | 0.002041368745 | 0.001406407333
552 | 0.03079656884 | 0.003712128848 | 0.002029041061 | 0.001344343647
551.333313 | 0.03222832456 | 0.003753616707 | 0.002061915351 | 0.001375971711
550.666687 | 0.03367251158 | 0.003744373564 | 0.002058872487 | 0.00140396622
550 | 0.03514559567 | 0.003715157276 | 0.002034736797 | 0.001379918889
549.333313 | 0.03668450192 | 0.003790616989 | 0.002112766262 | 0.001438896987
548.666687 | 0.03823414072 | 0.003739647567 | 0.002080564387 | 0.001406199648
548 | 0.03992646188 | 0.00376215484 | 0.002141692908 | 0.00147941499
547.333313 | 0.0415161252 | 0.003744686954 | 0.002147207968 | 0.001424249029
546.666687 | 0.04330012202 | 0.003824643558 | 0.00222333218 | 0.001486583962
546 | 0.04499820992 | 0.003815320553 | 0.002140730387 | 0.001536354423
545.333313 | 0.04683765769 | 0.003828404006 | 0.002198433038 | 0.001506974571
544.666687 | 0.04862012342 | 0.003836552147 | 0.002218570793 | 0.001540536759
544 | 0.05046669021 | 0.003899782663 | 0.002270506928 | 0.001542329323
543.333313 | 0.05236450583 | 0.003958242014 | 0.002258771332 | 0.001530171721
542.666687 | 0.05433946848 | 0.003933739383 | 0.00230189017 | 0.001586052589
542 | 0.05623879284 | 0.003891293891 | 0.002306496492 | 0.001588910469
541.333313 | 0.05819715932 | 0.003992751706 | 0.002319196239 | 0.001619984629
540.666687 | 0.0601285696 | 0.003959757276 | 0.002242118353 | 0.001579323667
540 | 0.06218174472 | 0.003983477596 | 0.002342670923 | 0.001651087077
539.333313 | 0.06423452497 | 0.003973079845 | 0.002348813228 | 0.00162949448
538.666687 | 0.06627731025 | 0.003998238128 | 0.00235875533 | 0.001634327346
538 | 0.06836337596 | 0.004015847109 | 0.002366199158 | 0.00168367289
537.333313 | 0.07047436386 | 0.004048558418 | 0.002416617237 | 0.001696926309
536.666687 | 0.07260716707 | 0.004064470995 | 0.002414560644 | 0.001692118589
536 | 0.07476805896 | 0.004101288971 | 0.002449807245 | 0.001731776632
535.333313 | 0.07690455765 | 0.004058278166 | 0.002451499226 | 0.001754595898
534.666687 | 0.07905559242 | 0.004065672867 | 0.002479329007 | 0.0017438879
534 | 0.08117807657 | 0.004091071431 | 0.002472924534 | 0.001769410912
533.333313 | 0.08341680467 | 0.004127107561 | 0.002541086404 | 0.001816146425
532.666687 | 0.0856186375 | 0.004200391006 | 0.002593660029 | 0.001860677148
532 | 0.08774063736 | 0.004199476447 | 0.002557073953 | 0.001866838546
531.333313 | 0.0899766013 | 0.004214113578 | 0.002643765882 | 0.001901130541
530.666687 | 0.09217541665 | 0.004221824463 | 0.002595821396 | 0.001845963066
530 | 0.09442013502 | 0.004161630757 | 0.002612383803 | 0.001878875541
529.333313 | 0.09676982462 | 0.004276118241 | 0.002703098115 | 0.001938025467
528.666687 | 0.09898983687 | 0.004245533142 | 0.002698044991 | 0.001965042204
528 | 0.1012415513 | 0.004321293905 | 0.00275814021 | 0.001980046276
527.333313 | 0.103526257 | 0.004354290199 | 0.002810948528 | 0.00202646642
526.666687 | 0.1058076173 | 0.004413542803 | 0.002830202924 | 0.002073151525
526 | 0.1080319434 | 0.004407162312 | 0.002836325904 | 0.002113390714
525.333313 | 0.1103305817 | 0.004445630591 | 0.002876427257 | 0.002075388329
524.666687 | 0.112549141 | 0.004453868605 | 0.002911971882 | 0.002136620227
524 | 0.1148156002 | 0.004466474522 | 0.002943271305 | 0.002155610593
523.333313 | 0.1171699539 | 0.004550409503 | 0.002991019515 | 0.002173769288
522.666687 | 0.1194048971 | 0.004509577528 | 0.002992817899 | 0.002167967847
522 | 0.1217229366 | 0.004571336787 | 0.00306703127 | 0.002241858048
521.333313 | 0.1239873841 | 0.004646814428 | 0.003104703268 | 0.002243315103
520.666687 | 0.1261996627 | 0.004629912786 | 0.003112707287 | 0.002235483145
520 | 0.1285573393 | 0.004632293247 | 0.003171269316 | 0.002296321327
519.333313 | 0.1308327913 | 0.00469642505 | 0.00318339467 | 0.002305975882
518.666687 | 0.1331187338 | 0.004676668905 | 0.003159196349 | 0.002276882296
518 | 0.1353999525 | 0.004714847542 | 0.003284504637 | 0.002396574244
517.333313 | 0.1377431601 | 0.004731019959 | 0.003290894907 | 0.002415081253
516.666687 | 0.1400543749 | 0.004781163298 | 0.003335368587 | 0.002429580549
516 | 0.1423607022 | 0.004764073063 | 0.003377498593 | 0.002450978616
515.333313 | 0.1446392238 | 0.004877253436 | 0.003438366344 | 0.002498308197
514.666687 | 0.1468906552 | 0.004805583041 | 0.003441340989 | 0.002502812305
514 | 0.149242714 | 0.004885395057 | 0.003553367918 | 0.002566447947
513.333313 | 0.1515049189 | 0.004881206434 | 0.003517509904 | 0.002615274629
512.666687 | 0.1538819224 | 0.00491686305 | 0.003603480058 | 0.002645745175
512 | 0.1560990363 | 0.004939300474 | 0.003651483683 | 0.002664679661
511.333313 | 0.158451125 | 0.005000806414 | 0.003705079667 | 0.002690282883
510.6666565 | 0.1607803404 | 0.00499669509 | 0.003795421915 | 0.002757957904
510 | 0.1630742103 | 0.005041134544 | 0.003770458279 | 0.00278565078
509.333313 | 0.1654372513 | 0.005137177184 | 0.00385788898 | 0.002853887854
508.6666565 | 0.1677700579 | 0.005170680583 | 0.003950849175 | 0.002870382043
508 | 0.1700370312 | 0.005163895898 | 0.003982249647 | 0.002902746666
507.333313 | 0.1723096222 | 0.005212727003 | 0.004049786367 | 0.002932950854
506.6666565 | 0.1746660769 | 0.005257790908 | 0.004143676255 | 0.002990081208
506 | 0.1769375652 | 0.005276839714 | 0.004160664044 | 0.003071775893
505.333313 | 0.1792426258 | 0.005363499746 | 0.004249166697 | 0.003109552665
504.6666565 | 0.1814807355 | 0.005440766923 | 0.004327542614 | 0.003153981408
504 | 0.1836733669 | 0.005417779088 | 0.004327542614 | 0.00315108709
503.333313 | 0.1859852821 | 0.005468447693 | 0.004430592991 | 0.003230621573
502.6666565 | 0.1882482171 | 0.005532834213 | 0.00445148861 | 0.00326637784
502 | 0.1904257238 | 0.005623688456 | 0.004534138832 | 0.0033151526
501.333313 | 0.192594856 | 0.005592614878 | 0.00458682375 | 0.003368785372
500.6666565 | 0.1948074102 | 0.005657570437 | 0.004665679298 | 0.003408988239
500 | 0.1970050186 | 0.005706404801 | 0.004768705461 | 0.003458979307
499.333313 | 0.1991658956 | 0.005777017213 | 0.0048082266 | 0.003506262321
498.6666565 | 0.2012409568 | 0.005826678593 | 0.004908406641 | 0.003555351403
498 | 0.2033320665 | 0.005895972252 | 0.004892698955 | 0.003626841819
497.333313 | 0.2053886652 | 0.005890514236 | 0.005020131823 | 0.00367409084
496.6666565 | 0.207508117 | 0.005967796315 | 0.005104986019 | 0.003716279985
496 | 0.2094797194 | 0.006017873064 | 0.005151243415 | 0.003770980518
495.333313 | 0.2115158737 | 0.006132273469 | 0.005288080778 | 0.003870529821
494.6666565 | 0.2134409547 | 0.006140438374 | 0.005363237578 | 0.003901585005
494 | 0.2154366672 | 0.006217134651 | 0.005396496505 | 0.003949177451
493.333313 | 0.2173243016 | 0.006278926972 | 0.005536557175 | 0.004041033331
492.6666565 | 0.219188869 | 0.006324810907 | 0.005567862652 | 0.004063190427
492 | 0.2210174203 | 0.006367415655 | 0.005659956951 | 0.004107873887
491.333313 | 0.2228532284 | 0.006425630301 | 0.005725525785 | 0.004185467027
490.6666565 | 0.2246764749 | 0.006504348014 | 0.005863409955 | 0.004310051911
490 | 0.226444602 | 0.006537772715 | 0.005939191207 | 0.004337713122
489.333313 | 0.2282141745 | 0.006653335411 | 0.006051707081 | 0.004410221707
488.6666565 | 0.229865551 | 0.0066967085 | 0.00612182403 | 0.004473248031
488 | 0.231616199 | 0.006814627443 | 0.00629182253 | 0.004578687716
487.333313 | 0.2332032025 | 0.006829353049 | 0.006318480708 | 0.004601840395
486.6666565 | 0.2348674685 | 0.006973611657 | 0.006489291787 | 0.004749391228
486 | 0.2364023626 | 0.006998628378 | 0.006514437962 | 0.004767527804
485.333313 | 0.2379457504 | 0.007104604039 | 0.0066347518 | 0.004848222714
484.6666565 | 0.2394739538 | 0.0071884715 | 0.006740191486 | 0.004935085308
484 | 0.2409626245 | 0.007299600169 | 0.006872928236 | 0.004968546797
483.333313 | 0.2424523234 | 0.007373552769 | 0.006919611245 | 0.005101581104
482.6666565 | 0.2438447624 | 0.007473088801 | 0.007055559661 | 0.005213067867
482 | 0.2451788932 | 0.007525130175 | 0.007131628226 | 0.00522302324
481.333313 | 0.246502623 | 0.007620696444 | 0.007207104936 | 0.005312685855
480.6666565 | 0.2478920817 | 0.007752305828 | 0.007396249101 | 0.005372515414
480 | 0.2491829097 | 0.007807543501 | 0.007469743956 | 0.005508399568
479.333313 | 0.250405401 | 0.007860415615 | 0.00755552575 | 0.005534643307
478.6666565 | 0.2516127825 | 0.00798619166 | 0.007676628884 | 0.005667772144
478 | 0.2528139353 | 0.008107150905 | 0.007746956311 | 0.005687494762
477.333313 | 0.2539901435 | 0.008179394528 | 0.007926528342 | 0.005869470537
476.6666565 | 0.2551103532 | 0.008343497291 | 0.008050266653 | 0.00592677854
476 | 0.2562215328 | 0.008457377553 | 0.008185435086 | 0.006067824084
475.333313 | 0.2572499812 | 0.008497868665 | 0.008282070979 | 0.006123451982
474.6666565 | 0.2583061755 | 0.008643052541 | 0.008407968096 | 0.006182106212
474 | 0.2592930198 | 0.00874697417 | 0.00852503255 | 0.006353835575
473.333313 | 0.2601981759 | 0.008864922449 | 0.008641072549 | 0.006409919821
472.6666565 | 0.2611723244 | 0.008972622454 | 0.008751702495 | 0.006487478502
472 | 0.2620704174 | 0.009058780968 | 0.008947333321 | 0.006659538485
471.333313 | 0.2629298866 | 0.009213777259 | 0.009033936076 | 0.006747579202
470.6666565 | 0.2637909949 | 0.009376314469 | 0.009185354225 | 0.006882500835
470 | 0.2646107972 | 0.009501021355 | 0.009323124774 | 0.006962537766
469.333313 | 0.2653429508 | 0.009653132409 | 0.009473664686 | 0.007064505015
468.6666565 | 0.2660974562 | 0.00978440512 | 0.009597870521 | 0.007215079851
468 | 0.2667635083 | 0.009877107106 | 0.009683253244 | 0.007299047429
467.333313 | 0.2674375772 | 0.009981589392 | 0.009859312326 | 0.00740114646
466.6666565 | 0.2681048214 | 0.01020962931 | 0.009993985295 | 0.007576387841
466 | 0.268643558 | 0.01028126944 | 0.01002028957 | 0.007590665016
465.333313 | 0.2692658603 | 0.01048355829 | 0.0102526173 | 0.007781294174
464.6666565 | 0.269818902 | 0.01068156306 | 0.01043036487 | 0.007931458764
464 | 0.2703145444 | 0.01085587777 | 0.01055036299 | 0.008109630086
463.333313 | 0.2707671225 | 0.01102240197 | 0.01071639918 | 0.008189128712
462.6666565 | 0.2711840868 | 0.01116994675 | 0.0108585842 | 0.008365849033
462 | 0.2715677619 | 0.01134868152 | 0.01098767389 | 0.008458380587
461.333313 | 0.2719247043 | 0.01155877858 | 0.01113895141 | 0.008643765934
460.6666565 | 0.272292912 | 0.01178227644 | 0.01133292541 | 0.008803315461
460 | 0.2725639045 | 0.01199572347 | 0.01148761902 | 0.008983828127
459.333313 | 0.2728284597 | 0.01222506352 | 0.01164715365 | 0.009187919088
458.6666565 | 0.2729687393 | 0.01233799476 | 0.01172060054 | 0.009279514663
458 | 0.2731994092 | 0.01271409355 | 0.012047139 | 0.009577228688
457.333313 | 0.2732934356 | 0.01300014276 | 0.01213114057 | 0.009747209027
456.6666565 | 0.2733571529 | 0.01322790608 | 0.01233487856 | 0.00996627938
456 | 0.2734838128 | 0.01355205476 | 0.01254292298 | 0.01020045951
455.333313 | 0.2734888196 | 0.01391707174 | 0.01274919976 | 0.01043707412
454.6666565 | 0.273473382 | 0.01425516419 | 0.01293378603 | 0.01072756946
454 | 0.2734051049 | 0.01465252601 | 0.01318390202 | 0.01097732037
453.333313 | 0.2733601332 | 0.01519514993 | 0.01348289102 | 0.01139839925
452.6666565 | 0.2732827961 | 0.01561384648 | 0.01367983781 | 0.01170230377
452 | 0.2731316388 | 0.0162111707 | 0.01396676432 | 0.01205153018
451.333313 | 0.2728937566 | 0.01682793535 | 0.01425345242 | 0.01248737238
450.6666565 | 0.2727021873 | 0.01758718118 | 0.01458423026 | 0.01302118786
450 | 0.2724947929 | 0.01832458936 | 0.01498336717 | 0.01355841104
449.333313 | 0.2723012567 | 0.01920503005 | 0.01532497257 | 0.014173612
448.6666565 | 0.2719572783 | 0.02015092224 | 0.01575292088 | 0.014829861
448 | 0.2716616392 | 0.02125537768 | 0.01614827104 | 0.01557147875
447.333313 | 0.2713359594 | 0.02241285518 | 0.01669666916 | 0.01638839021
446.6666565 | 0.2709470987 | 0.02376709878 | 0.01717075333 | 0.0172772482
446 | 0.2706166804 | 0.0251849927 | 0.01774209738 | 0.01821311377
445.333313 | 0.2702523768 | 0.02669541538 | 0.01829448342 | 0.01922913827
444.6666565 | 0.2697808146 | 0.0282858368 | 0.01895529032 | 0.02040224522
444 | 0.2693525255 | 0.03007237241 | 0.01965884119 | 0.02158410661
443.333313 | 0.2688495219 | 0.03180968761 | 0.02032810263 | 0.02276894823
442.6666565 | 0.2683724463 | 0.03364403546 | 0.02100744471 | 0.02398983017
442 | 0.2678341269 | 0.03549234569 | 0.02168453299 | 0.02523250692
441.333313 | 0.2673478723 | 0.0374496989 | 0.02251908742 | 0.02652035095
440.6666565 | 0.2668153942 | 0.0392459631 | 0.02312801033 | 0.02772554196
440 | 0.2662265301 | 0.0410781689 | 0.02388949879 | 0.02895475738
439.333313 | 0.2656347454 | 0.04273098707 | 0.02453535236 | 0.03007495217
438.6666565 | 0.2649705112 | 0.04430901259 | 0.02511085197 | 0.0310792122
438 | 0.2643971741 | 0.04580841586 | 0.02572732233 | 0.03210670128
437.333313 | 0.2637696564 | 0.0471345149 | 0.02631345205 | 0.03295347467
436.6666565 | 0.2632116675 | 0.04823956639 | 0.02675190382 | 0.03372023627
436 | 0.2625093758 | 0.04903115332 | 0.02711857483 | 0.03422913328
435.333313 | 0.2618011534 | 0.04976652935 | 0.02747024968 | 0.03466996551
434.6666565 | 0.2611364126 | 0.05020113662 | 0.02771795541 | 0.03493538871
434 | 0.2605187297 | 0.05054392293 | 0.02795083821 | 0.03514087945
433.333313 | 0.2598037124 | 0.05065706372 | 0.02816451155 | 0.03518941253
432.6666565 | 0.2591072023 | 0.05057786405 | 0.02822334692 | 0.03511365503
432 | 0.2582915425 | 0.05033845827 | 0.02823014185 | 0.03489790857
431.333313 | 0.2576155066 | 0.05004364252 | 0.02829047851 | 0.03473551944
430.6666565 | 0.256829828 | 0.04963678867 | 0.02824619226 | 0.03441663831
430 | 0.2560220957 | 0.04916682839 | 0.02818950824 | 0.03410230204
429.333313 | 0.255223155 | 0.04868220165 | 0.02817868069 | 0.03373262659
428.6666565 | 0.25442788 | 0.04819892719 | 0.02804244682 | 0.03345890716
428 | 0.2535908818 | 0.04775594547 | 0.02804959938 | 0.03310486302
427.333313 | 0.2528935969 | 0.04747748747 | 0.02814857475 | 0.03296492621
426.6666565 | 0.2519490123 | 0.04700532928 | 0.02800152637 | 0.0326628834
426 | 0.2510612309 | 0.04672017321 | 0.02787812799 | 0.03236133233
425.333313 | 0.2500846684 | 0.04649757966 | 0.02793443948 | 0.03226172552
424.6666565 | 0.2492232919 | 0.04641694576 | 0.02799307927 | 0.03222096339
424 | 0.2482281923 | 0.04647937045 | 0.02811913379 | 0.03224008903
423.333313 | 0.2473201156 | 0.04667552561 | 0.02826478519 | 0.032427378
422.6666565 | 0.2463322431 | 0.04692396522 | 0.02837163024 | 0.03255550936
422 | 0.2455438375 | 0.04756452888 | 0.02877369151 | 0.03305209428
421.333313 | 0.2444259375 | 0.04794990271 | 0.02891455404 | 0.03325339779
420.6666565 | 0.2433658093 | 0.04864126071 | 0.02922792546 | 0.03376393393
420 | 0.2423168123 | 0.04950885847 | 0.02955496125 | 0.03432440385
419.333313 | 0.2413727641 | 0.05050777644 | 0.02998083271 | 0.03497326374
418.6666565 | 0.2403487712 | 0.05156195909 | 0.03045682423 | 0.03571746126
418 | 0.2392659336 | 0.05275509879 | 0.0308754947 | 0.03648545966
417.333313 | 0.2382197529 | 0.05405503139 | 0.03150619194 | 0.03733490035
416.6666565 | 0.2371382713 | 0.05536516011 | 0.03196895123 | 0.03813803941
416 | 0.236068964 | 0.05679816008 | 0.0325117074 | 0.03907426447
415.333313 | 0.2349701822 | 0.0581866838 | 0.0330831036 | 0.04001098126
414.6666565 | 0.2338808626 | 0.05958411098 | 0.03366568312 | 0.04089937359
414 | 0.232875973 | 0.06093190238 | 0.03423373029 | 0.04184380174
413.333313 | 0.2317848206 | 0.06231456995 | 0.0347925052 | 0.04268157482
412.6666565 | 0.2307135016 | 0.06361797452 | 0.03534759209 | 0.04350546375
412 | 0.2296705544 | 0.06474085897 | 0.03580074385 | 0.0442225039
411.333313 | 0.2286478132 | 0.0658339709 | 0.03629832715 | 0.0449302271
410.6666565 | 0.2275564373 | 0.06684538722 | 0.03674365953 | 0.04554862529
410 | 0.2264021784 | 0.06764500588 | 0.03715151921 | 0.04601934552
409.333313 | 0.2253819555 | 0.06821923703 | 0.03749866039 | 0.04641146958
408.6666565 | 0.2242803127 | 0.06863984466 | 0.03774647787 | 0.04663015902
408 | 0.2233278304 | 0.06892301887 | 0.03799825162 | 0.04678388312
407.333313 | 0.2221955657 | 0.06906887889 | 0.03817184269 | 0.04684714228
406.6666565 | 0.2212242931 | 0.06900430471 | 0.03827416897 | 0.04680850729
406 | 0.2201556414 | 0.06883829832 | 0.03834835812 | 0.04664125666
405.333313 | 0.2191712409 | 0.06866101176 | 0.03841325641 | 0.04646539688
404.6666565 | 0.21808137 | 0.06827930361 | 0.03848537803 | 0.04623965174
404 | 0.2169674635 | 0.06780517101 | 0.03837217018 | 0.04584690556
403.333313 | 0.215981409 | 0.06739872694 | 0.03839167953 | 0.0455443114
402.6666565 | 0.2148882449 | 0.06692223251 | 0.03839549795 | 0.0451916568
402 | 0.2138680071 | 0.06650732458 | 0.03838449717 | 0.04494044557
401.333313 | 0.2127729952 | 0.0661688 | 0.03836801276 | 0.04468157515
400.6666565 | 0.2117820382 | 0.06587566435 | 0.0385116823 | 0.04448150471
400 | 0.2106709182 | 0.065586254 | 0.03856809065 | 0.04429261386
399.333313 | 0.2096033096 | 0.06544429809 | 0.03863774613 | 0.04426369071
398.6666565 | 0.2085374743 | 0.0654520914 | 0.03877618164 | 0.04420172796
398 | 0.2074647844 | 0.06554172933 | 0.03899117187 | 0.04428650811
397.333313 | 0.2063539773 | 0.06565092504 | 0.03910695016 | 0.04424451664
396.6666565 | 0.2052600831 | 0.06595637649 | 0.0393493101 | 0.04451649264
396 | 0.20414491 | 0.0663986057 | 0.03960513324 | 0.04482476786
395.333313 | 0.2031242102 | 0.06689125299 | 0.039953392 | 0.04510526359
394.6666565 | 0.2020294964 | 0.06746672094 | 0.04030903056 | 0.04551539198
394 | 0.2009083182 | 0.06804728508 | 0.04058380798 | 0.04580922052
393.333313 | 0.1998640001 | 0.06887830794 | 0.0410191901 | 0.04628690332
392.6666565 | 0.1987139136 | 0.0696003288 | 0.04141317308 | 0.04681883007
392 | 0.1976181716 | 0.07045920193 | 0.04183553532 | 0.04729754105
391.333313 | 0.1965310127 | 0.07131315768 | 0.04220079258 | 0.04776435345
390.6666565 | 0.1955008507 | 0.07225141674 | 0.042747695 | 0.04843376949
390 | 0.1944169551 | 0.07315010577 | 0.04303028062 | 0.04886646196
389.333313 | 0.1933127642 | 0.07393924147 | 0.04349533468 | 0.04940036684
388.6666565 | 0.1922615916 | 0.07475926727 | 0.04389119893 | 0.04979109019
388 | 0.1912893802 | 0.07561384141 | 0.04430984333 | 0.05031532049
387.333313 | 0.1902443767 | 0.07640480995 | 0.04475064203 | 0.05075929314
386.6666565 | 0.1892173886 | 0.07717192918 | 0.04514512792 | 0.05113469809
386 | 0.1881972253 | 0.0778317973 | 0.04551266134 | 0.05152441561
385.333313 | 0.1871580333 | 0.07824230194 | 0.04571381584 | 0.05167723075
384.6666565 | 0.1861606538 | 0.07883792371 | 0.0460194014 | 0.05194205791
384 | 0.1851782054 | 0.07927557081 | 0.04630190879 | 0.05211894959
383.333313 | 0.1842499971 | 0.07967802137 | 0.04661064968 | 0.05229097977
382.6666565 | 0.1833277643 | 0.08003493398 | 0.04683863744 | 0.0524414368
382 | 0.1824265569 | 0.0802789256 | 0.04701516405 | 0.05248133466
381.333313 | 0.181433171 | 0.08049350977 | 0.04725280032 | 0.05253164098
380.6666565 | 0.180492714 | 0.08078514785 | 0.04748312011 | 0.05264626071
380 | 0.1796745658 | 0.0809507966 | 0.04765603691 | 0.05261996388
379.333313 | 0.178817302 | 0.08119333535 | 0.04791423306 | 0.05274828896
378.6666565 | 0.1779854149 | 0.08133419603 | 0.04805323109 | 0.05281940848
378 | 0.1771475971 | 0.08156576753 | 0.04826265201 | 0.05290478095
377.333313 | 0.1762284935 | 0.08189369738 | 0.04856265709 | 0.05315236002
376.6666565 | 0.1755019128 | 0.08229204267 | 0.04888216406 | 0.05337072536
376 | 0.1745371819 | 0.08256265521 | 0.04901289567 | 0.05348302424
375.333313 | 0.173807174 | 0.08301240951 | 0.04922455177 | 0.05372648314
374.6666565 | 0.1730412543 | 0.08351367712 | 0.04965083674 | 0.0540730916
374 | 0.172221303 | 0.08407341689 | 0.04988379404 | 0.0543778725
373.333313 | 0.1714121401 | 0.08471441269 | 0.0502012223 | 0.05474884436
372.6666565 | 0.1707176119 | 0.08543572575 | 0.05063763261 | 0.05518505722
372 | 0.1699034572 | 0.0861703977 | 0.05095084012 | 0.0556559898
371.333313 | 0.1691544652 | 0.08700200915 | 0.05131126195 | 0.05605856702
370.6666565 | 0.1683842242 | 0.08786094934 | 0.05170426145 | 0.05657912791
370 | 0.1677053869 | 0.08862417936 | 0.05210254714 | 0.05709376186
369.333313 | 0.1669826508 | 0.08963894844 | 0.05248568952 | 0.05758603662
368.6666565 | 0.166371733 | 0.09062860161 | 0.05293118209 | 0.0581156835
368 | 0.1655999273 | 0.09152916819 | 0.05321193114 | 0.05867679417
367.333313 | 0.1649451405 | 0.09262108058 | 0.05366780981 | 0.05921821669
366.6666565 | 0.1643276811 | 0.09367421269 | 0.05410730839 | 0.05971353129
366 | 0.1637198478 | 0.09466345608 | 0.05457122996 | 0.0603634119
365.333313 | 0.1630996913 | 0.09576380253 | 0.05492606014 | 0.06082802266
364.6666565 | 0.162338376 | 0.0967752561 | 0.0552682206 | 0.06133487076
364 | 0.1619586349 | 0.09796079248 | 0.05570783839 | 0.06185540929
363.333313 | 0.1613491178 | 0.09911636263 | 0.05615939572 | 0.06242869794
362.6666565 | 0.1607669592 | 0.1001730561 | 0.05661826208 | 0.06299187988
362 | 0.1603188515 | 0.1012302116 | 0.05701216683 | 0.06351716816
361.333313 | 0.1598008573 | 0.1023288593 | 0.05740019679 | 0.06404989958
360.6666565 | 0.159283638 | 0.1034669876 | 0.05776604265 | 0.06456310302
360 | 0.1588406861 | 0.1046967134 | 0.05821595713 | 0.06510136276
359.333313 | 0.1583691388 | 0.1056734174 | 0.05847635865 | 0.06554359198
358.6666565 | 0.1578808725 | 0.1069160029 | 0.05900231749 | 0.06625831127
358 | 0.1575580537 | 0.1080493331 | 0.05932108685 | 0.06678044051
357.333313 | 0.1571980417 | 0.1093329489 | 0.05984388292 | 0.06748855114
356.6666565 | 0.1568146348 | 0.1106824428 | 0.06029517949 | 0.0681528151
356 | 0.1564794779 | 0.1119947433 | 0.06068889424 | 0.06884269416
355.333313 | 0.1560951024 | 0.1133445203 | 0.0610694997 | 0.06946240366
354.6666565 | 0.155892387 | 0.1146809757 | 0.0616369769 | 0.07022045553
354 | 0.1555206776 | 0.1160215586 | 0.06208987162 | 0.0708861053
353.333313 | 0.1553310305 | 0.1175058186 | 0.0626052767 | 0.0716201514
352.6666565 | 0.1551180184 | 0.118993707 | 0.06312761456 | 0.07238662243
352 | 0.1549012959 | 0.1203815043 | 0.06354934722 | 0.07312587649
351.333313 | 0.1546787769 | 0.121764496 | 0.06408371031 | 0.0738561973
350.6666565 | 0.1545305103 | 0.1231820136 | 0.06446883827 | 0.07445272058
350 | 0.1543855965 | 0.1246154532 | 0.06506326795 | 0.07522058487
349.333313 | 0.1543835998 | 0.1261836737 | 0.06569585204 | 0.07592755556
348.6666565 | 0.1542666405 | 0.127483353 | 0.06604063511 | 0.07647778094
348 | 0.1543715149 | 0.1288260967 | 0.06664585322 | 0.07720189542
347.333313 | 0.154319033 | 0.1300652772 | 0.06710240245 | 0.07780110836
346.6666565 | 0.1544316113 | 0.1314254999 | 0.0677049309 | 0.07843504846
346 | 0.1544746906 | 0.1326827705 | 0.06821732968 | 0.07896535844
345.333313 | 0.1546992213 | 0.1341003329 | 0.06884530187 | 0.07959023863
344.6666565 | 0.1548301578 | 0.1353233904 | 0.06934945285 | 0.08015001565
344 | 0.1550406665 | 0.1365129799 | 0.06979967654 | 0.08070552349
343.333313 | 0.1551971734 | 0.1377254277 | 0.07045347989 | 0.08134303242
342.6666565 | 0.155525893 | 0.1389403045 | 0.07111848146 | 0.0819638446
342 | 0.1559124738 | 0.1402296275 | 0.07170157135 | 0.08256535232
341.333313 | 0.1563041806 | 0.1415135413 | 0.07235152274 | 0.08330831677
340.6666565 | 0.1565543413 | 0.1427298635 | 0.07281601429 | 0.08385808766
340 | 0.1568572819 | 0.1441053152 | 0.0735688135 | 0.08467058837
339.333313 | 0.1571700871 | 0.1451668739 | 0.07424032688 | 0.08532594889
338.6666565 | 0.1575003117 | 0.1465256959 | 0.07497071475 | 0.08619540185
338 | 0.1577517688 | 0.1479436457 | 0.07563580573 | 0.08700406551
337.333313 | 0.1581792235 | 0.1493624598 | 0.07625118643 | 0.08780656755
336.6666565 | 0.158287555 | 0.1508215666 | 0.0769546479 | 0.08857091516
336 | 0.15866597 | 0.1524143964 | 0.07780528814 | 0.08953217417
335.333313 | 0.1586930156 | 0.1538332701 | 0.07839017361 | 0.09042106569
334.6666565 | 0.1589358598 | 0.1555075645 | 0.07925532013 | 0.09144825488
334 | 0.1591364145 | 0.1570675075 | 0.0800415948 | 0.09240695089
333.333313 | 0.1591278166 | 0.1584638357 | 0.08065088093 | 0.09326259792
332.6666565 | 0.1592373252 | 0.1599380672 | 0.08132664114 | 0.09421746433
332 | 0.1592271626 | 0.1615336984 | 0.08224004507 | 0.09525375068
331.333313 | 0.1594011337 | 0.1629921049 | 0.08294335008 | 0.0961150974
330.6666565 | 0.1593586951 | 0.1643176228 | 0.08366982639 | 0.09709778428
330 | 0.1594484746 | 0.1657133847 | 0.08436904103 | 0.09817569703
329.333313 | 0.1595519632 | 0.1670327187 | 0.0850918293 | 0.09904228151
328.6666565 | 0.1595337242 | 0.1682693809 | 0.08583888412 | 0.1000335142
328 | 0.1595546901 | 0.1693366319 | 0.08635056019 | 0.100928247
327.333313 | 0.1597881466 | 0.1706105173 | 0.08717264235 | 0.1020003632
326.6666565 | 0.1598537117 | 0.1715857238 | 0.08767205477 | 0.1028381735
326 | 0.160031423 | 0.1726159006 | 0.08829655498 | 0.1037976816
325.333313 | 0.1600896418 | 0.1736153215 | 0.08901949972 | 0.1048466638
324.6666565 | 0.1603177339 | 0.1746117473 | 0.08948665112 | 0.1059451997
324 | 0.1604104191 | 0.1756304353 | 0.09016538411 | 0.1070395634
323.333313 | 0.1607173383 | 0.1767517626 | 0.09084712714 | 0.108233124
322.6666565 | 0.1610381156 | 0.1778432429 | 0.09155409783 | 0.1096245199
322 | 0.1611308753 | 0.1790039241 | 0.09228668362 | 0.1110008955
321.333313 | 0.1612369865 | 0.1801401228 | 0.09284486622 | 0.1123770922
320.6666565 | 0.1613882333 | 0.1812102944 | 0.09353182465 | 0.1138755381
320 | 0.1613366604 | 0.1823847145 | 0.09434797615 | 0.1153615192
319.333313 | 0.1614505053 | 0.1837103516 | 0.09507240355 | 0.1172099262
318.6666565 | 0.1613491923 | 0.1851213127 | 0.09574243426 | 0.1188708916
318 | 0.161383152 | 0.1866381913 | 0.09653446823 | 0.1204601303
317.333313 | 0.1613151431 | 0.1881712377 | 0.09750644118 | 0.1223287657
316.6666565 | 0.1611042768 | 0.1895226538 | 0.09814584255 | 0.1239691302
316 | 0.1610889435 | 0.1912417412 | 0.09921228141 | 0.1258972585
315.333313 | 0.1609973907 | 0.192966029 | 0.100024648 | 0.1278565824
314.6666565 | 0.1607887 | 0.1946253031 | 0.1010373682 | 0.129731521
314 | 0.1607045084 | 0.1962388009 | 0.1018437669 | 0.1313331276
313.333313 | 0.1605857313 | 0.1980148703 | 0.1026036367 | 0.133299455
312.6666565 | 0.1602999419 | 0.199513644 | 0.103603892 | 0.1349948198
312 | 0.1603989899 | 0.2013351917 | 0.104604423 | 0.1367605776
311.333313 | 0.1603908986 | 0.2030376792 | 0.1055321619 | 0.1384692192
310.6666565 | 0.1603668183 | 0.2045900822 | 0.1063520461 | 0.1400368959
310 | 0.1604180932 | 0.2059613317 | 0.1070530415 | 0.1413980573
309.333313 | 0.1606346965 | 0.2074972242 | 0.1080933958 | 0.1428798437
308.6666565 | 0.1606802642 | 0.2089263499 | 0.1086947545 | 0.1442598403
308 | 0.1606761813 | 0.2100542635 | 0.1093827561 | 0.1454731822
307.333313 | 0.1607207358 | 0.2112843096 | 0.1100803912 | 0.1466954798
306.6666565 | 0.160831362 | 0.2123893648 | 0.110615015 | 0.1476822197
306 | 0.1608626544 | 0.2133293748 | 0.1110265702 | 0.148565203
305.333313 | 0.1611257792 | 0.2143889368 | 0.1117018089 | 0.1496060938
304.6666565 | 0.1612313837 | 0.215578422 | 0.1121724993 | 0.1503459811
304 | 0.1610531509 | 0.2164617628 | 0.1126280725 | 0.1511001438
303.333313 | 0.161095649 | 0.2173963785 | 0.1129830107 | 0.1514794528
302.6666565 | 0.1612177342 | 0.2187644392 | 0.1136852428 | 0.1525663137
302 | 0.1612862945 | 0.2198646218 | 0.1142627522 | 0.153101936
301.333313 | 0.1614071131 | 0.2214491963 | 0.1149652377 | 0.1538888961
300.6666565 | 0.1614376307 | 0.2228036821 | 0.1155836657 | 0.1544309109
300 | 0.1612225771 | 0.2240820378 | 0.116290085 | 0.155088678
299.333313 | 0.1606458724 | 0.2246822417 | 0.1159672588 | 0.1552391648
298.6666565 | 0.1611054093 | 0.2264985442 | 0.1170913726 | 0.1561554372
298 | 0.1611812264 | 0.2282122076 | 0.1179249808 | 0.1567281336
297.333313 | 0.1609930396 | 0.2296479344 | 0.118414402 | 0.157348603
296.6666565 | 0.1611275375 | 0.2310418934 | 0.1192718148 | 0.1581099331
296 | 0.1610843688 | 0.2325123996 | 0.1199706793 | 0.1586241871
295.333313 | 0.1608859748 | 0.2338321209 | 0.1205436289 | 0.1590523571
294.6666565 | 0.1609488279 | 0.2351022214 | 0.121395871 | 0.1598122716
294 | 0.1608918309 | 0.2361338288 | 0.1218552664 | 0.1602904797
293.333313 | 0.1606011689 | 0.2371784002 | 0.1224519461 | 0.1607342362
292.6666565 | 0.1604853272 | 0.2380199432 | 0.1229915842 | 0.1612557024
292 | 0.1601565629 | 0.2388288379 | 0.123495765 | 0.1617363989
291.333313 | 0.159884125 | 0.2397794127 | 0.1239582449 | 0.1622042507
290.6666565 | 0.1595924497 | 0.2402479351 | 0.1244004369 | 0.1627630293
290 | 0.1592822969 | 0.2409336269 | 0.1248823777 | 0.1633203924
289.333313 | 0.1589692235 | 0.2417334318 | 0.1254103184 | 0.16392456
288.6666565 | 0.1585912555 | 0.2424698323 | 0.1260054111 | 0.1647798568
288 | 0.1581994593 | 0.2431210279 | 0.1265116185 | 0.1655348241
287.333313 | 0.157709673 | 0.2437293231 | 0.1268599629 | 0.1662465036
286.6666565 | 0.1571889818 | 0.2441532612 | 0.1272292882 | 0.1671375781
285.9999695 | 0.1567970216 | 0.2447033376 | 0.1277200431 | 0.1679614335
285.333313 | 0.1563920081 | 0.2451931983 | 0.1281606257 | 0.1689788699
284.6666565 | 0.1559159905 | 0.2452728748 | 0.1284601092 | 0.1699012369
283.9999695 | 0.1554112136 | 0.2454447895 | 0.1286893636 | 0.1708168387
283.333313 | 0.1547634304 | 0.2454318553 | 0.1287679523 | 0.1716397554
282.6666565 | 0.1541765034 | 0.2453493327 | 0.1288327575 | 0.1725540459
281.9999695 | 0.1538921893 | 0.2455591857 | 0.1291723251 | 0.1736303866
281.333313 | 0.1534353048 | 0.245667696 | 0.1295180768 | 0.1745414734
280.6666565 | 0.1530584097 | 0.2457934469 | 0.1297746152 | 0.1757196188
279.9999695 | 0.1524977982 | 0.2457655966 | 0.1298375875 | 0.1764750481
279.333313 | 0.1520793885 | 0.2459212989 | 0.1301411986 | 0.1773073226
278.6666565 | 0.1515738666 | 0.2459930927 | 0.1302680224 | 0.177984193
277.9999695 | 0.1512744129 | 0.2460608184 | 0.1304619908 | 0.1785639524
277.333313 | 0.1507591456 | 0.2461519241 | 0.130504176 | 0.1790141612
276.6666565 | 0.1504677832 | 0.2464529872 | 0.1306913644 | 0.1793578714
275.9999695 | 0.150119707 | 0.2468210608 | 0.1307747811 | 0.1796048433
275.333313 | 0.1500858814 | 0.2472504526 | 0.1310375035 | 0.1798327565
274.6666565 | 0.1496864706 | 0.2475888431 | 0.1311082542 | 0.1800437868
273.9999695 | 0.1493518353 | 0.2479254007 | 0.131083712 | 0.1800185144
273.333313 | 0.1492260396 | 0.248554498 | 0.1312957555 | 0.1800420284
272.6666565 | 0.1491468847 | 0.249356702 | 0.1316541582 | 0.1800754219
271.9999695 | 0.1489063054 | 0.2500287592 | 0.1319302917 | 0.1801897734
271.333313 | 0.1489009857 | 0.2507492602 | 0.1321380883 | 0.1800590307
270.6666565 | 0.1486695111 | 0.2515653968 | 0.1323941499 | 0.1799708456
269.9999695 | 0.1484023929 | 0.252224952 | 0.1325869709 | 0.1798106283
269.333313 | 0.1483786106 | 0.253008157 | 0.1330504417 | 0.1798649877
268.6666565 | 0.1483282 | 0.2538708448 | 0.1335444748 | 0.179884702
267.9999695 | 0.1482198536 | 0.2546393573 | 0.1338142008 | 0.1800202429
267.333313 | 0.148150444 | 0.2554574609 | 0.1340382993 | 0.1799594015
266.6666565 | 0.1480823308 | 0.2561821342 | 0.1343542188 | 0.1800209433
265.9999695 | 0.1481111199 | 0.2571193278 | 0.1346039772 | 0.180008024
265.333313 | 0.1481595486 | 0.2580839097 | 0.134949401 | 0.1800289005
264.6666565 | 0.1480405778 | 0.2588680387 | 0.1350316703 | 0.1799409091
263.9999695 | 0.1481537521 | 0.2598794699 | 0.1353736222 | 0.1799238324
263.333313 | 0.1481298357 | 0.260771364 | 0.13557522 | 0.1798432618
262.6666565 | 0.1480769813 | 0.2617659569 | 0.1357658356 | 0.1797445714
261.9999695 | 0.1482925713 | 0.2626903951 | 0.1360522062 | 0.1797388494
261.333313 | 0.1481773853 | 0.2634696662 | 0.1362885237 | 0.1795546561
260.6666565 | 0.1481050402 | 0.2642761469 | 0.1365654469 | 0.1793519706
259.9999695 | 0.1480824798 | 0.2649704516 | 0.1368316561 | 0.1792911738
259.333313 | 0.1480101496 | 0.2656129003 | 0.1371446401 | 0.1791562885
258.6666565 | 0.1479618102 | 0.266335547 | 0.1375464499 | 0.1790427417
257.9999695 | 0.1479290277 | 0.2670230865 | 0.1380057931 | 0.1790762842
257.333313 | 0.1478755623 | 0.2677299678 | 0.138256669 | 0.1790820658
256.6666565 | 0.1478013396 | 0.2685365677 | 0.1388276517 | 0.1792903543
255.9999847 | 0.14797993 | 0.2697958946 | 0.1395950019 | 0.1797457784
255.333313 | 0.1479499042 | 0.2709621787 | 0.1403031051 | 0.1801145971
254.6666565 | 0.148011744 | 0.2725396156 | 0.1411186755 | 0.1807516366
253.9999847 | 0.1481318474 | 0.2743603885 | 0.1421666592 | 0.181599319
253.333313 | 0.1483745277 | 0.2763145566 | 0.1432849467 | 0.1825388968
252.6666565 | 0.1485097706 | 0.2786489427 | 0.1444961876 | 0.1836186349
251.9999847 | 0.1488912106 | 0.2813901901 | 0.1460475028 | 0.1850653291
251.333313 | 0.1492576897 | 0.2843397856 | 0.1476175487 | 0.1866208762
250.6666565 | 0.1497224271 | 0.287599355 | 0.1494110972 | 0.188231051
249.9999847 | 0.1501664519 | 0.2909387648 | 0.1511767656 | 0.1900138557